## Lab vs Industry
Academic vs. Industry
|  | Coin Cell 2032 (Lab) (Li metal) | Pouch Cell (Lab, 1Ah) (NCM622/Li) | Li-ion pouch cell (VW ID.3, 78Ah) (NCM622-811/Gr) | Panasonic NCR18650B, 3.3 Ah (NCA/Gr) | Tesla 4680, 22 Ah (NCM811/Gr) | Tesla Prismatic, (LFP/Gr)
| Cathode areal capacity (mAh/cm2) | <1 | 3.5 | 5.02 | 4.93 | 4.9-A | 3.44
| Anode Areal Capacity (mAh/cm2) | >50 | 10 | 5.23 | 4.97 | 5.5-B | 3.66
| N/P Ratio | >50 | 2.86 | 1.04 | 1.01 | 1.12 | 1.06
| Electrolyte weight/Cell Capacity (g/Ah) | >70 | 3 | 0.95 | ~1.3
| Average cathode thickness (um) | <60 | 67 | 87.3 | 82.5 | ~65 | 94
| Average anode thickness (um) | >250 | 50 | 115.3 | 95 | ~135 | 71
| Electrode porosity (%) | >40% | 34 | 22 |  |  | 32
| Reference | Jun Liu, et al., “Pathways for practical high-energy long-cycling lithium metal batteries”, Nature Energy, 4, 180 (2019) | Shuru Chen, et al., “Critical Parameters for Evaluating Coin Cells and Pouch Cells of Rechargeable Li-metal Batteries”, Joule, 3, 1094-1105 (2019) | F. J. Günter, et al., “State of the Art of Lithium-Ion Pouch Cells in Automotive Applications: Cell Teardown and Characterization”, J. Electrochem. Soc., 169, 030515 (2022) | Markus Hagen, et al., “Lithium-Sulfur Cells: The Gap between the State-of-the-Art and the Requirements for High Energy Battery Cells”, Adv. Energy Mater., 5, 1401986 (2015) | Manuel Ank, et al., “Lithium-Ion Cells in Automotive Applications: Tesla 4680 Cylindrical Cell Teardown and Characterization”, J. Electrochem. Soc., 170, 120536 (2023) https://insideevs.com/news/598656/tesla-4680-battery-cell-specs/#:~:text=Tesla's%204680%2Dtype%20battery%20cell%20weight%20was%20355%20g.,rumor%20about%2098%20Wh%20capacity. | Sandro Stock, et al., “Cell teardown and characterization of an automotive prismatic LFP battery”, Electrochim. Acta, 471, 143341 (2023)
| Note |  |  |  | Assuming Cathode: 200 mAh/g, Anode: 300 mAh/g | Cathdoe: 200 mAh/g, Anode: 300mAh/g
|  |  | 7920 |  |  | A: https://iopscience.iop.org/article/10.1149/1945-7111/ad14d0/pdf
https://insideevs.com/news/598656/tesla-4680-battery-cell-specs/#:~:text=Tesla's%204680%2Dtype%20battery%20cell%20weight%20was%20355%20g.,rumor%20about%2098%20Wh%20capacity.
10.82251

## Panasonic 18650
| mAh/g | g | mAh | cm2 | Areal Capacity | n/p ratio
Cathode | 200 | 9.323083 | 1864.6166 | 378.2 | 4.93024
Anode | 300 | 5.532992 | 1659.8976 | 334.28 | 4.965591 | 1.00717
| Density | g/cm3 | cm2 | cm | g
| Cu | 8.96 | 372.1 | 0.001 | 3.334016
| Al | 2.7 | 334.28 | 0.0015 | 1.353834
1.30303

## Tesla 4680
| mAh/g | mg/cm2 | mAh/cm2 | cm2 | Areal Capacity | n/p ratio | Thickness
Cathode NCM811 | 190 | ~26.6 | 4.9 |  |  |  | 0.88 | 62.85714 | 142.8571
Anode Graphite | 280 | ~19.5 | 5.5 |  |  | 1.122449 | 0.55 | 137.5 | 282.5
425.3571
| Density | g/cm3 | cm2 | cm | g
| Cu | 8.96 | 372.1 | 0.001 | 3.334016
| Al | 2.7 | 334.28 | 0.0015 | 1.353834
1.30303
d_acs | 283 | 0.000252 | a |  |  | 0.283
a | 45.04085 | um | k | a/2pi
| 4.504085e-05 | m
d_o | 46 | mm
r_o | 0.023 | m | [6 empty] | 283
d_i | 2 | mm
r_i | 0.001 | m
sigma_1 | 510.6476 |  |  | 488.4455
sigma_0 | 22.20207 |  |  | 77.73852 | [5 empty] | 3.80064
L1 | 130384.2
L0 | 248.6127
L_t | 5861416.6
| 5.861417 | m
283
|  | 283 |  | 126

## Sheet5
Discharge Capacity (mAh/g) | 200 | x | Discharge Capacity (mAh/g) | 200
Total Electrode Length (cm) | 586 |  | Total Electrode Length (cm) | 700
Electrode Width (cm) | 6.8 |  | Electrode Width (cm) | 7.1 |  | 1.33 | 1.56 | 1.36
Cathode Coating Thickness (um) | 52.5 | x | Cathode Coating Thickness (um) | 65 |  | 1.75 | 1.98 | 1.78
Density of Electrode Material (g/cm3) | 4.87 | X | Density of Electrode Material (g/cm3) | 4.87 |  | 2.17 | 2.4 | 2.2
Estimated Porosity | 0.35 | x | Estimated Porosity | 0.22 |  | 2.59 | 2.82 | 2.62
Active cathode material percentage | 0.96 | x | Active cathode material percentage | 0.96 |  | 3.01 | 3.24 | 3.04
[6 empty] | 3.43 | 3.66 | 3.46
Areal cathode capacity | 3.190824 |  | Areal cathode capacity | 4.7406528 |  | 3.85 | 4.08 | 3.88
Cell capacity | 12714.8 |  | Cell capacity | 23561.04 |  | 4.27 | 4.5 | 4.3
[6 empty] | 4.69 | 4.92 | 4.72
[6 empty] | 5.11 | 5.34 | 5.14
[6 empty] | 5.53 | 5.76 | 5.56
[6 empty] | 5.95 | 6.18 | 5.98
[5 empty] | 239.7183 | 6.37 | 6.6 | 6.4
[6 empty] | 6.79 | 7.02 | 6.82
|  |  | 0.0001 |  |  | 7.21 | 7.44 | 7.24