## Sheet1
Process step | Machine / Process | NMC622 | NMC811 | NMC900 | LFP
Electrode manufacturing (Anode) | Extruding of lithium foil | 0 | 0 | 0 | 0
| Calendering of lithium foil | 0 | 0 | 0 | 0
| Passivation | 0 | 0 | 0 | 0
| Lamination | 0 | 0 | 0 | 0
| Batch mixing | 0.1131918 | 0.08916754 | 0.06060606 | 0.127907
| Coating & drying | 3.715594 | 3.109917 | 2.818362 | 5.19103
| Calendering | 0.216743 | 0.1814118 | 0.1644045 | 0.3028101
| Knife slitting | 0.06502289 | 0.05442355 | 0.04932134 | 0.09084302
| Vacuum drying | 0.570609 | 0.4775944 | 0.4328199 | 0.7971939 |  | NCM622 | NCM811 | NCM900 | LFP
Electrolyte manufacturing | Batch mixing | 0 | 0 | 0 | 0 | Batch mixing | 0.213067 | 0.1727621 | 0.1363636 | 0.2674419
| Coating & drying | 0 | 0 | 0 | 0 | Coating&Drying | 7.431187 | 6.219834 | 5.636724 | 10.38206
Electrode manufacturing (Cathode) | Batch mixing | 0.09987516 | 0.08359457 | 0.07575758 | 0.1395349 | Calendaring | 0.4334859 | 0.3628236 | 0.3288089 | 0.6056202
| Coating & drying | 3.715594 | 3.109917 | 2.818362 | 5.19103 | Slitting/Cutting | 0.2600916 | 0.2176942 | 0.1972854 | 0.3633721
| Sintering (T=650°C) | 0 | 0 | 0 | 0 | Vacuum Drying | 1.141218 | 0.9551888 | 0.8656398 | 1.594388
| Calendering | 0.216743 | 0.1814118 | 0.1644045 | 0.3028101 | Stacking | 0.1549049 | 0.129654 | 0.1174989 | 0.2164166
| Knife slitting | 0.06502289 | 0.05442355 | 0.04932134 | 0.09084302 | Welding/Packing/Filling/Closing | 0.9913915 | 0.8297853 | 0.751993 | 1.385066
| Vacuum drying | 0.570609 | 0.4775944 | 0.4328199 | 0.7971939 | Washing | 1.239239 | 1.037232 | 0.9399912 | 1.731333
Assembly | Cutting (Anode) | 0.06502289 | 0.05442355 | 0.04932134 | 0.09084302 | Formation/Aging | 7.063664 | 5.912221 | 5.35795 | 9.868596
| Cutting (Cathode) | 0.06502289 | 0.05442355 | 0.04932134 | 0.09084302 | Others (Material handling/Dry rooms) | 7.906347 | 6.617538 | 5.997144 | 11.0459
| Aerosol deposition | 0 | 0 | 0 | 0 |  | 26.8346 | 22.45473 | 20.3294 | 37.4602
| Tempering (T=650°C) | 0 | 0 | 0 | 0
| Stacking | 0.1549049 | 0.129654 | 0.1174989 | 0.2164166
| Wel./Pac./Fil./Clo. | 0.9913915 | 0.8297853 | 0.751993 | 1.385066
| Washing | 1.239239 | 1.037232 | 0.9399912 | 1.731333
Formation & Aging | Formation | 6.196197 | 5.186158 | 4.699956 | 8.656663
| Aging | 0.2478479 | 0.2074463 | 0.1879982 | 0.3462665
| EOL testing | 0.6196197 | 0.5186158 | 0.4699956 | 0.8656663
Miscellaneous | Material handling | 1.239239 | 1.037232 | 0.9399912 | 1.731333
| Dry Rooms (-40°C) | 6.667108 | 5.580306 | 5.057153 | 9.31457
| Dry Rooms (-60°C) | 0 | 0 | 0 | 0
|  | 26.8346 | 22.45473 | 20.3294 | 37.4602