## Sheet1
Cylindrical Cell Comparison
| 18650 | 21700 | 4680
Diameter (mm) | 18 | 21 | 46
Height (mm) | 65 | 70 | 80
Nominal Voltage (V) | 3.6-3.7 | 3.6-3.7 | 3.7 (estimate) |  |  | https://insideevs.com/news/598656/tesla-4680-battery-cell-specs/
Max Capacity (mAh) | 3450 (LG INR18650-M36) 3550 (Panasonic NCR18650G) 3350 (Samsung INR18650-36G) | 5000 (LG INR21700-M50) 5000 (Samsung INR21700-50E) 5000(Panasonic NCR21700T) | ~26000 (Tesla 4680, estimate) | http://www.kinstarbattery.com/Product/32/426 https://cdn.shopify.com/s/files/1/0481/9678/0183/files/panasonic_ncr18650g.pdf https://budgetlightforum.com/t/test-review-of-samsung-inr18650-36g-3350mah-purple/57546 | https://www.batteryspace.com/lg-lithium-21700-battery-3-63v-5000mah-18-15wh-2a-rate-inr21700-m50-with-ntc.aspx https://power.tenergy.com/samsung-21700-3-63v-5000mah-inr21700-50e-li-ion-rechargeable-flat-top-battery/ https://www.neexgent.com/product/neexgent-panasonic-3-6v-5000mah-ncr21700t-battery.html | https://insideevs.com/news/598656/tesla-4680-battery-cell-specs/
Energy Density (Wh/kg) | 248 (LG INR18650-M36) 264 (Panasonic NCR18650G) | 263 (LG CHEM INR21700-M50L) 261 (Samsung INR21700-50E) 271 (Panasonic NCR2170-M) | 272-296 (Tesla 4680, estimate) | https://www.batemo.com/products/batemo-cell-explorer/lg-chem-inr18650-m36/ https://www.batemo.com/products/batemo-cell-explorer/panasonic-ncr18650-g/ | https://www.batemo.com/products/batemo-cell-explorer/lg-chem-inr21700-m50l/ https://www.batemo.com/products/batemo-cell-explorer/samsung-inr21700-50e/ https://www.batemo.com/products/batemo-cell-explorer/panasonic-ncr2170-m/ | https://insideevs.com/news/598656/tesla-4680-battery-cell-specs/