## Sheet1
Areal capacity (mAh/cm2) | Li thickness | N/P Ratio | Electrolyte amount (g/Ah) | Cycle life |  |  | Charge/Discharge Rate (mA/cm2)
0.45 | 250 | 111 | 210 | >300 |  |  | 0.9
2.5 | 50 | 4 | 35 | 73 |  |  | 0.5
3.8 | 250 | 13 | 25 | 62 |  |  | 0.76 | Assuming
1.4 | 50 | 7.1 | 60 | 37 |  |  | 0.28
3.7 | 50 | 2.7 | 25 | 15 |  |  | 0.74
3.8 | 250 | 13 | 3 | 12 |  |  | 0.76 | Assuming
3.5 | 50 | 2.9 | 3 | 12 |  |  | 0.7 | Assuming
|  | Cathode | 3.5
|  | Anode | density (g/cm3) | 0.534
|  |  | thickness (cm) | 0.005 |  | 113.3333
|  |  | capacity (mAh/g) | 3860 |  |  |  | 7.142857
|  |  | Areal capacity (mAh/cm2) | 10.3062
|  | NP ratio | 2.857143
|  |  | 13.15789 |  | 100ul | 0.1 | g
2.702703
111.1111
|  |  | 8.222222 | 1.27
|  |  | 205.5556 | 1.266769
|  |  |  | #REF! | #REF!
|  |  |  | 0 | #DIV/0!